## PS data
Record | Sample Name | Z-Ave (d.nm) | PdI | Mean Count Rate (kcps) | Cumulants Fit Error | Measurement Date and Time | T (°C) | In Range
1 | T=0 1 | 67.63 | 0.265 | 159.9 | 0.00221 | Wednesday, September 14, 2016 3:34:29 PM | 25 | 98.9
2 | T=0 2 | 66.75 | 0.252 | 159.2 | 0.00226 | Wednesday, September 14, 2016 3:37:14 PM | 25 | 98.8
3 | T=0 3 | 65.83 | 0.255 | 159 | 0.00209 | Wednesday, September 14, 2016 3:40:00 PM | 25 | 98.7
4 | T=0 1 | 66.89 | 0.26 | 158.3 | 0.00223 | Wednesday, September 14, 2016 3:43:40 PM | 25 | 98.9
5 | T=0 2 | 65.92 | 0.262 | 157 | 0.00178 | Wednesday, September 14, 2016 3:46:26 PM | 25 | 98.6
6 | T=0 3 | 65.79 | 0.273 | 157.2 | 0.00207 | Wednesday, September 14, 2016 3:49:11 PM | 25 | 98.8
7 | T=0 1 | 66.23 | 0.248 | 159.4 | 0.00195 | Wednesday, September 14, 2016 3:52:59 PM | 25 | 98.8
8 | T=0 2 | 65.24 | 0.258 | 159.3 | 0.00167 | Wednesday, September 14, 2016 3:55:45 PM | 25 | 98.9
9 | T=0 3 | 65.42 | 0.264 | 159.4 | 0.00207 | Wednesday, September 14, 2016 3:58:31 PM | 25 | 98.7
10 | 5C 2 wk 1 | 70.11 | 0.262 | 272.6 | 0.00227 | Thursday, September 29, 2016 3:59:45 PM | 25 | 98.6
11 | 5C 2 wk 2 | 67.71 | 0.262 | 272.3 | 0.00222 | Thursday, September 29, 2016 4:02:00 PM | 25 | 98.8
12 | 5C 2 wk 3 | 66.71 | 0.266 | 271.2 | 0.00239 | Thursday, September 29, 2016 4:04:17 PM | 25 | 98.7
13 | 5C 2 wk 1 | 66.57 | 0.264 | 278.6 | 0.00176 | Thursday, September 29, 2016 4:07:57 PM | 25 | 98.7
14 | 5C 2 wk 2 | 66.97 | 0.269 | 276.4 | 0.002 | Thursday, September 29, 2016 4:10:13 PM | 25 | 98.4
15 | 5C 2 wk 3 | 66.32 | 0.263 | 277.1 | 0.00199 | Thursday, September 29, 2016 4:12:28 PM | 25 | 98.6
16 | 5C 2 wk 1 | 65.84 | 0.261 | 278.6 | 0.00206 | Thursday, September 29, 2016 4:15:41 PM | 25 | 98.6
17 | 5C 2 wk 2 | 66.53 | 0.253 | 277.6 | 0.00215 | Thursday, September 29, 2016 4:17:57 PM | 25 | 98.7
18 | 5C 2 wk 3 | 65.72 | 0.261 | 278.5 | 0.00196 | Thursday, September 29, 2016 4:20:12 PM | 25 | 98.7
19 | 25C 2 wk 1 | 71.84 | 0.263 | 162.6 | 0.00224 | Friday, September 30, 2016 10:09:13 AM | 25 | 98.4
20 | 25C 2 wk 2 | 69.66 | 0.267 | 162.4 | 0.00249 | Friday, September 30, 2016 10:11:50 AM | 25 | 98.6
21 | 25C 2 wk 3 | 68.1 | 0.273 | 162 | 0.00228 | Friday, September 30, 2016 10:14:27 AM | 25 | 98.5
22 | 25C 2 wk 1 | 69.88 | 0.274 | 156.5 | 0.0025 | Friday, September 30, 2016 10:18:17 AM | 25 | 98.6
23 | 25C 2 wk 2 | 67.98 | 0.256 | 154.9 | 0.00185 | Friday, September 30, 2016 10:21:04 AM | 25 | 98.5
24 | 25C 2 wk 3 | 67.69 | 0.268 | 155.7 | 0.00226 | Friday, September 30, 2016 10:23:50 AM | 25 | 98.6
25 | 25C 2 wk 1 | 68.95 | 0.267 | 167.7 | 0.00205 | Friday, September 30, 2016 10:27:21 AM | 25 | 98.6
26 | 25C 2 wk 2 | 68.31 | 0.273 | 166.2 | 0.00236 | Friday, September 30, 2016 10:29:57 AM | 25 | 98.7
27 | 25C 2 wk 3 | 67.59 | 0.268 | 166.3 | 0.00235 | Friday, September 30, 2016 10:32:34 AM | 25 | 98.5
28 | 37C 2 wk 1 | 70.62 | 0.275 | 156 | 0.00229 | Friday, September 30, 2016 10:36:25 AM | 25 | 98.3
29 | 37C 2 wk 2 | 69.3 | 0.272 | 156.2 | 0.00241 | Friday, September 30, 2016 10:39:12 AM | 25 | 97.8
30 | 37C 2 wk 3 | 69.74 | 0.271 | 155.4 | 0.00221 | Friday, September 30, 2016 10:41:58 AM | 25 | 98.1
31 | 37C 2 wk 1 | 71.57 | 0.273 | 164.1 | 0.00234 | Friday, September 30, 2016 10:45:36 AM | 25 | 98.4
32 | 37C 2 wk 2 | 69.7 | 0.273 | 165 | 0.00199 | Friday, September 30, 2016 10:48:12 AM | 25 | 98.5
33 | 37C 2 wk 3 | 69.46 | 0.275 | 166.7 | 0.00245 | Friday, September 30, 2016 10:50:47 AM | 25 | 98.4
34 | 37C 2 wk 1 | 70.36 | 0.278 | 168.8 | 0.00279 | Friday, September 30, 2016 10:54:32 AM | 25 | 98.2
35 | 37C 2 wk 2 | 68.74 | 0.314 | 169.1 | 0.00111 | Friday, September 30, 2016 10:57:08 AM | 25 | 98
36 | 37C 2 wk 3 | 70.11 | 0.276 | 166.4 | 0.00244 | Friday, September 30, 2016 10:59:44 AM | 25 | 98.3
37 | 60C 2 wk 1 | 2505 | 0.07 | 286.9 | 0.00338 | Friday, September 30, 2016 11:03:06 AM | 25 | 93.5
38 | 60C 2 wk 2 | 2731 | 0.344 | 280.7 | 0.00366 | Friday, September 30, 2016 11:05:21 AM | 25 | 93.1
39 | 60C 2 wk 3 | 3015 | 0.808 | 273.6 | 0.00209 | Friday, September 30, 2016 11:07:37 AM | 25 | 93
40 | 60C 2 wk 1 | 1968 | 0.34 | 235.7 | 0.00401 | Friday, September 30, 2016 11:12:09 AM | 25 | 94.4
41 | 60C 2 wk 2 | 2036 | 0.51 | 237.5 | 0.00317 | Friday, September 30, 2016 11:14:35 AM | 25 | 94.7
42 | 60C 2 wk 3 | 2006 | 0.527 | 240.7 | 0.00397 | Friday, September 30, 2016 11:17:04 AM | 25 | 92.7
43 | 60C 2 wk 1 | 1241 | 0.268 | 154.3 | 0.00312 | Friday, September 30, 2016 11:22:09 AM | 25 | 94.5
44 | 60C 2 wk 2 | 1318 | 0.432 | 156.4 | 0.00319 | Friday, September 30, 2016 11:24:57 AM | 25 | 94.2
45 | 60C 2 wk 3 | 1266 | 0.335 | 154.8 | 0.00375 | Friday, September 30, 2016 11:27:44 AM | 25 | 92.9
46 | 5C 1 mo 1 | 71.75 | 0.251 | 151.9 | 0.00209 | Tuesday, October 11, 2016 10:32:59 AM | 25 | 98.6
47 | 5C 1 mo 2 | 69.08 | 0.268 | 150 | 0.002 | Tuesday, October 11, 2016 10:35:47 AM | 25 | 98.9
48 | 5C 1 mo 3 | 68.17 | 0.257 | 148.7 | 0.00228 | Tuesday, October 11, 2016 10:38:35 AM | 25 | 98.7
49 | 5C 1 mo 1 | 70.86 | 0.254 | 155 | 0.0022 | Tuesday, October 11, 2016 10:42:06 AM | 25 | 99.2
50 | 5C 1 mo 2 | 67.46 | 0.259 | 156.1 | 0.00211 | Tuesday, October 11, 2016 10:44:50 AM | 25 | 98.7
51 | 5C 1 mo 3 | 67.23 | 0.26 | 156.1 | 0.00197 | Tuesday, October 11, 2016 10:47:35 AM | 25 | 98.5
52 | 5C 1 mo 1 | 69.17 | 0.258 | 160.1 | 0.00213 | Tuesday, October 11, 2016 10:51:29 AM | 25 | 98.5
53 | 5C 1 mo 2 | 67.53 | 0.259 | 159.9 | 0.00198 | Tuesday, October 11, 2016 10:54:14 AM | 25 | 98.6
54 | 5C 1 mo 3 | 67.04 | 0.255 | 159 | 0.00231 | Tuesday, October 11, 2016 10:57:00 AM | 25 | 98.6
55 | 25C 1 mo 1 | 70.97 | 0.27 | 164.4 | 0.00221 | Tuesday, October 11, 2016 11:00:52 AM | 25 | 98.7
56 | 25C 1 mo 2 | 69.31 | 0.281 | 162.2 | 0.00242 | Tuesday, October 11, 2016 11:03:40 AM | 25 | 98.1
57 | 25C 1 mo 3 | 68.71 | 0.264 | 162.2 | 0.00197 | Tuesday, October 11, 2016 11:06:26 AM | 25 | 97.5
58 | 25C 1 mo 1 | 70.28 | 0.265 | 159.8 | 0.0023 | Tuesday, October 11, 2016 11:10:25 AM | 25 | 98.7
59 | 25C 1 mo 2 | 69.06 | 0.265 | 158.2 | 0.00239 | Tuesday, October 11, 2016 11:13:11 AM | 25 | 98.6
60 | 25C 1 mo 3 | 68.47 | 0.267 | 158.9 | 0.00206 | Tuesday, October 11, 2016 11:15:57 AM | 25 | 98.5
61 | 25C 1 mo 1 | 70.58 | 0.271 | 158 | 0.00255 | Tuesday, October 11, 2016 11:19:50 AM | 25 | 98.6
62 | 25C 1 mo 2 | 68.42 | 0.265 | 157.4 | 0.0023 | Tuesday, October 11, 2016 11:22:38 AM | 25 | 98.5
63 | 25C 1 mo 3 | 68.51 | 0.259 | 157.8 | 0.00214 | Tuesday, October 11, 2016 11:25:24 AM | 25 | 98.4
64 | 37C 1 mo 1 | 73.36 | 0.337 | 148.3 | 0.00146 | Tuesday, October 11, 2016 11:29:34 AM | 25 | 97.8
65 | 37C 1 mo 2 | 70.72 | 0.329 | 149.2 | 0.00104 | Tuesday, October 11, 2016 11:32:21 AM | 25 | 97.7
66 | 37C 1 mo 3 | 70.89 | 0.282 | 148.1 | 0.00269 | Tuesday, October 11, 2016 11:35:07 AM | 25 | 96.5
67 | 37C 1 mo 1 | 71.45 | 0.342 | 160.1 | 0.00146 | Tuesday, October 11, 2016 11:38:44 AM | 25 | 97.7
68 | 37C 1 mo 2 | 70.08 | 0.32 | 161 | 0.00115 | Tuesday, October 11, 2016 11:41:20 AM | 25 | 97.8
69 | 37C 1 mo 3 | 71.15 | 0.281 | 158.2 | 0.00254 | Tuesday, October 11, 2016 11:43:56 AM | 25 | 96.8
70 | 37C 1 mo 1 | 70.63 | 0.317 | 152.9 | 0.00114 | Tuesday, October 11, 2016 11:48:00 AM | 25 | 98.2
71 | 37C 1 mo 2 | 70.67 | 0.32 | 152.7 | 0.00124 | Tuesday, October 11, 2016 11:50:47 AM | 25 | 97.7
72 | 37C 1 mo 3 | 70.68 | 0.287 | 155.9 | 0.00256 | Tuesday, October 11, 2016 11:53:35 AM | 25 | 97.6
73 | 60C 1 mo 1 | 190800 | 0.99 | 138.9 | 0.0119 | Tuesday, October 11, 2016 11:58:10 AM | 25 | 73.9
74 | 60C 1 mo 2 | 107200 | 0.99 | 95.4 | 0.0166 | Tuesday, October 11, 2016 12:00:36 PM | 25 | 40.6
75 | 60C 1 mo 3 | 8116 | 0.99 | 112.3 | 0.00815 | Tuesday, October 11, 2016 12:03:02 PM | 25 | 0
76 | 60C 1 mo 1 | 33060 | 0.901 | 30.2 | 0.0231 | Tuesday, October 11, 2016 12:13:38 PM | 25 | 22.6
77 | 60C 1 mo 2 | 2673 | 0.984 | 21 | 0.00652 | Tuesday, October 11, 2016 12:22:26 PM | 25 | 36.9
78 | 60C 1 mo 3 | 1891 | 0.99 | 17.5 | 0.00666 | Tuesday, October 11, 2016 12:31:11 PM | 25 | 49.8
79 | 60C 1 mo 1 | 119100 | 0.99 | 399.1 | 0.0224 | Tuesday, October 11, 2016 12:45:58 PM | 25 | 59
80 | 60C 1 mo 2 | 100600 | 0.99 | 418.4 | 0.0215 | Tuesday, October 11, 2016 12:48:14 PM | 25 | 24.5
81 | 60C 1 mo 3 | 32560 | 0.731 | 342.6 | 0.025 | Tuesday, October 11, 2016 12:50:31 PM | 25 | 3.75
82 | 5C 3 mo 1 | 69.46 | 0.273 | 127.8 | 0.00233 | Thursday, December 15, 2016 2:25:18 PM | 25 | 97.1
83 | 5C 3 mo 2 | 68.94 | 0.274 | 130.3 | 0.00213 | Thursday, December 15, 2016 2:28:18 PM | 25 | 98.1
84 | 5C 3 mo 3 | 69.17 | 0.275 | 129.1 | 0.00228 | Thursday, December 15, 2016 2:31:20 PM | 25 | 97.6
85 | 5C 3 mo 1 | 68.74 | 0.259 | 141.6 | 0.00188 | Thursday, December 15, 2016 2:35:15 PM | 25 | 98.8
86 | 5C 3 mo 2 | 67.93 | 0.272 | 141.9 | 0.00211 | Thursday, December 15, 2016 2:38:06 PM | 25 | 98.2
87 | 5C 3 mo 3 | 68.05 | 0.26 | 139.7 | 0.00227 | Thursday, December 15, 2016 2:40:56 PM | 25 | 94.5
88 | 5C 3 mo 1 | 69.75 | 0.264 | 142.8 | 0.00212 | Thursday, December 15, 2016 2:45:16 PM | 25 | 97.7
89 | 5C 3 mo 2 | 68.48 | 0.272 | 138.2 | 0.00217 | Thursday, December 15, 2016 2:48:17 PM | 25 | 96.6
90 | 5C 3 mo 3 | 69.69 | 0.264 | 143.1 | 0.00234 | Thursday, December 15, 2016 2:51:18 PM | 25 | 95.4
91 | 25C 3 mo 1 | 76.73 | 0.245 | 188.4 | 0.0013 | Thursday, December 15, 2016 3:12:27 PM | 25 | 92.9
92 | 25C 3 mo 2 | 75.94 | 0.255 | 180.9 | 0.00161 | Thursday, December 15, 2016 3:15:08 PM | 25 | 86.8
93 | 25C 3 mo 3 | 74.88 | 0.25 | 186 | 0.000917 | Thursday, December 15, 2016 3:17:48 PM | 25 | 96.9
94 | 25C 3 mo 1 | 75.76 | 0.245 | 187.7 | 0.00115 | Thursday, December 15, 2016 3:21:27 PM | 25 | 96.6
95 | 25C 3 mo 2 | 74.58 | 0.24 | 188.7 | 0.000973 | Thursday, December 15, 2016 3:24:14 PM | 25 | 98.2
96 | 25C 3 mo 3 | 73.89 | 0.242 | 187.8 | 0.000839 | Thursday, December 15, 2016 3:26:54 PM | 25 | 97.9
97 | 25C 3 mo 1 | 75.31 | 0.235 | 175.1 | 0.0009 | Thursday, December 15, 2016 3:32:04 PM | 25 | 97.7
98 | 25C 3 mo 2 | 75.2 | 0.233 | 176.4 | 0.000851 | Thursday, December 15, 2016 3:34:44 PM | 25 | 97.9
99 | 25C 3 mo 3 | 74.94 | 0.243 | 173.7 | 0.00124 | Thursday, December 15, 2016 3:37:23 PM | 25 | 97.9
100 | 37C 3 mo 1 | 80.23 | 0.335 | 125.2 | 0.00278 | Thursday, December 15, 2016 3:41:34 PM | 25 | 92.8
101 | 37C 3 mo 2 | 77.91 | 0.354 | 116.5 | 0.00242 | Thursday, December 15, 2016 3:44:36 PM | 25 | 89.3
102 | 37C 3 mo 3 | 75.54 | 0.35 | 116.8 | 0.00166 | Thursday, December 15, 2016 3:47:38 PM | 25 | 93.5
103 | 37C 3 mo 1 | 79.93 | 0.398 | 127.4 | 0.00193 | Thursday, December 15, 2016 3:52:17 PM | 25 | 94
104 | 37C 3 mo 2 | 78.3 | 0.332 | 129.3 | 0.00321 | Thursday, December 15, 2016 3:55:16 PM | 25 | 92.3
105 | 37C 3 mo 3 | 77.44 | 0.396 | 126.3 | 0.00148 | Thursday, December 15, 2016 3:58:22 PM | 25 | 90.7
106 | 37C 3 mo 1 | 79.12 | 0.417 | 121 | 0.00146 | Thursday, December 15, 2016 4:05:15 PM | 25 | 92.8
107 | 37C 3 mo 2 | 78.51 | 0.333 | 115.4 | 0.00305 | Thursday, December 15, 2016 4:08:16 PM | 25 | 92.7
108 | 37C 3 mo 3 | 77.5 | 0.366 | 118.5 | 0.00166 | Thursday, December 15, 2016 4:11:17 PM | 25 | 92.8
109 | 5C 6 mo 1 | 74.8 | 0.252 | 326.1 | 0.00166 | Thursday, March 16, 2017 10:12:05 AM | 25 | 98.5
110 | 5C 6 mo 2 | 71.71 | 0.254 | 328.2 | 0.00177 | Thursday, March 16, 2017 10:14:21 AM | 25 | 98.5
111 | 5C 6 mo 3 | 71.92 | 0.251 | 329.1 | 0.00179 | Thursday, March 16, 2017 10:16:37 AM | 25 | 98.9
112 | 5C 6 mo 1 | 70.87 | 0.238 | 314 | 0.00136 | Thursday, March 16, 2017 10:20:03 AM | 25 | 98.4
113 | 5C 6 mo 2 | 70.59 | 0.245 | 323.8 | 0.00176 | Thursday, March 16, 2017 10:22:19 AM | 25 | 98.6
114 | 5C 6 mo 3 | 70.68 | 0.256 | 320.1 | 0.00167 | Thursday, March 16, 2017 10:24:35 AM | 25 | 98.9
115 | 5C 6 mo 1 | 72.08 | 0.264 | 166.8 | 0.00192 | Thursday, March 16, 2017 10:28:18 AM | 25 | 98.7
116 | 5C 6 mo 2 | 70.49 | 0.255 | 165.9 | 0.00171 | Thursday, March 16, 2017 10:30:55 AM | 25 | 98.5
117 | 5C 6 mo 3 | 71.25 | 0.263 | 167.4 | 0.00185 | Thursday, March 16, 2017 10:33:31 AM | 25 | 98.6
118 | 5C 9 mo 1 | 70.95 | 0.272 | 210.7 | 0.00233 | Monday, June 12, 2017 11:45:04 AM | 25 | 98.7
119 | 5C 9 mo 2 | 69.18 | 0.31 | 212.8 | 0.00112 | Monday, June 12, 2017 11:47:29 AM | 25 | 98.1
120 | 5C 9 mo 3 | 69.65 | 0.272 | 214.4 | 0.00234 | Monday, June 12, 2017 11:49:55 AM | 25 | 98.3
121 | 5C 9 mo 1 | 70.43 | 0.266 | 217.2 | 0.00214 | Monday, June 12, 2017 11:52:42 AM | 25 | 98.6
122 | 5C 9 mo 2 | 69.96 | 0.277 | 217.3 | 0.00247 | Monday, June 12, 2017 11:55:07 AM | 25 | 98.3
123 | 5C 9 mo 3 | 69.1 | 0.273 | 217.1 | 0.00213 | Monday, June 12, 2017 11:57:32 AM | 25 | 98.4
124 | 5C 9 mo 1 | 70.73 | 0.268 | 220.8 | 0.00214 | Monday, June 12, 2017 12:00:40 PM | 25 | 98.3
125 | 5C 9 mo 2 | 69.73 | 0.275 | 221.6 | 0.00231 | Monday, June 12, 2017 12:03:05 PM | 25 | 98.5
126 | 5C 9 mo 3 | 69.61 | 0.264 | 219.2 | 0.00208 | Monday, June 12, 2017 12:05:29 PM | 25 | 98.1
127 | 5C 12 mo 1 | 78.81 | 0.209 | 221.5 | 0.000854 | Tuesday, September 5, 2017 12:52:28 PM | 25 | 98.1
128 | 5C 12 mo 2 | 76.9 | 0.228 | 219.6 | 0.000932 | Tuesday, September 5, 2017 12:54:53 PM | 25 | 97.9
129 | 5C 12 mo 3 | 74.89 | 0.222 | 222.1 | 0.000693 | Tuesday, September 5, 2017 12:57:18 PM | 25 | 97.6
130 | 5C 12 mo 1 | 75.7 | 0.219 | 227.6 | 0.00095 | Tuesday, September 5, 2017 2:03:31 PM | 25 | 97.6
131 | 5C 12 mo 2 | 74.75 | 0.225 | 220.6 | 0.000754 | Tuesday, September 5, 2017 2:05:56 PM | 25 | 97.4
132 | 5C 12 mo 3 | 74.02 | 0.217 | 227.1 | 0.00107 | Tuesday, September 5, 2017 2:08:19 PM | 25 | 98.2
133 | 5C 12 mo 1 | 74.48 | 0.221 | 222.6 | 0.000831 | Tuesday, September 5, 2017 2:11:12 PM | 25 | 98.4
134 | 5C 12 mo 2 | 74.08 | 0.22 | 221.9 | 0.000725 | Tuesday, September 5, 2017 2:13:36 PM | 25 | 97.5
135 | 5C 12 mo 3 | 75.2 | 0.232 | 221 | 0.00071 | Tuesday, September 5, 2017 2:15:59 PM | 25 | 97.4
136 | 5C 18 mo 1 | 79.02 | 0.289 | 212.2 | 0.00314 | Friday, May 11, 2018 2:45:56 PM | 25 | 98.6
137 | 5C 18 mo 2 | 73.14 | 0.336 | 208.9 | 0.00113 | Friday, May 11, 2018 2:48:19 PM | 25 | 98.5
138 | 5C 18 mo 3 | 72.18 | 0.355 | 208.6 | 0.00168 | Friday, May 11, 2018 2:50:41 PM | 25 | 98.2
139 | 5C 18 mo 4 | 79.97 | 0.29 | 222.3 | 0.00323 | Friday, May 11, 2018 3:06:58 PM | 25 | 98.5
140 | 5C 18 mo 5 | 73.18 | 0.353 | 219.8 | 0.00111 | Friday, May 11, 2018 3:09:23 PM | 25 | 98.5
141 | 5C 18 mo 6 | 71.93 | 0.344 | 216.4 | 0.00149 | Friday, May 11, 2018 3:11:48 PM | 25 | 98.3
142 | 5C 18 mo 7 | 75.4 | 0.357 | 240.4 | 0.00109 | Friday, May 11, 2018 3:18:09 PM | 25 | 98.3
143 | 5C 18 mo 8 | 73.44 | 0.34 | 239.9 | 0.00134 | Friday, May 11, 2018 3:20:35 PM | 25 | 98.6
144 | 5C 18 mo 9 | 71.19 | 0.342 | 238.6 | 0.00111 | Friday, May 11, 2018 3:22:59 PM | 25 | 98.2
145 | 5C 24 mo 1 | 78.98 | 0.28 | 281.4 | 0.00301 | Wednesday, November 7, 2018 3:10:42 PM | 25 | 98.5
146 | 5C 24 mo 2 | 75.31 | 0.285 | 280.4 | 0.00269 | Wednesday, November 7, 2018 3:12:54 PM | 25 | 97.8
147 | 5C 24 mo 3 | 73.81 | 0.356 | 281.7 | 0.00133 | Wednesday, November 7, 2018 3:15:06 PM | 25 | 97.8
148 | 5C 24 mo 4 | 74.18 | 0.28 | 280 | 0.00265 | Wednesday, November 7, 2018 3:17:19 PM | 25 | 98.2
149 | 5C 24 mo 5 | 72.52 | 0.342 | 278.8 | 0.00124 | Wednesday, November 7, 2018 3:19:31 PM | 25 | 96.8
150 | 5C 24 mo 6 | 73.4 | 0.28 | 279.5 | 0.00236 | Wednesday, November 7, 2018 3:21:44 PM | 25 | 97.1
151 | 5C 24 mo 7 | 72.27 | 0.33 | 281 | 0.0012 | Wednesday, November 7, 2018 3:23:58 PM | 25 | 96.9
152 | 5C 24 mo 8 | 72.21 | 0.332 | 276.8 | 0.00118 | Wednesday, November 7, 2018 3:26:11 PM | 25 | 97.7
153 | 5C 24 mo 9 | 73.91 | 0.293 | 280.2 | 0.00278 | Wednesday, November 7, 2018 3:28:25 PM | 25 | 97.9

## HPLC Data
THIS IS A PLACEHOLDER FOR HPLC DATA